## Sheet1
Cat(umol) | Al/M(molar) | t/min | T/℃ | mmmm% | Activity(KgPP/mol cat) | Mn(×104g/mol） | PDI | R1 | R2 | M_Zr | M_Ti | M_Hf | R3
4 | 1000 | 30 | 70 | 86 | 9413 | 98 | 2.5 | 35.5 | 35.5 | 1 | 0 | 0 | 1
4 | 1000 | 30 | 70 | 88 | 9034 | 130 | 2.3 | 37 | 36.6 | 1 | 0 | 0 | 1
4 | 1000 | 30 | 70 | 87 | 9628 | 141 | 2.7 | 36.6 | 37.2 | 1 | 0 | 0 | 1
4 | 1000 | 30 | 70 | 93 | 10137 | 152 | 2.6 | 35.5 | 35.6 | 1 | 0 | 0 | 1
4 | 1000 | 30 | 70 | 92 | 11078 | 89.3 | 2.4 | 35.3 | 35.4 | 1 | 0 | 0 | 1
4 | 1000 | 30 | 70 | 94 | 14369 | 103 | 2.3 | 36.9 | 36.6 | 1 | 0 | 0 | 1
4 | 500 | 30 | 70 | 96 | 11208 | 154 | 2.5 | 36.9 | 36.6 | 1 | 0 | 0 | 1
4 | 2000 | 30 | 70 | 88 | 13147 | 131 | 2.6 | 36.9 | 36.6 | 1 | 0 | 0 | 1
4 | 4000 | 30 | 70 | 93 | 12230 | 96.9 | 2.9 | 36.9 | 36.6 | 1 | 0 | 0 | 1
4 | 8000 | 30 | 70 | 91 | 10672 | 69.1 | 2.7 | 36.9 | 36.6 | 1 | 0 | 0 | 1
4 | 1000 | 30 | 50 | 90 | 9124 | 163 | 2.8 | 36.9 | 36.6 | 1 | 0 | 0 | 1
4 | 1000 | 30 | 90 | 89 | 12405 | 119 | 2.5 | 36.9 | 36.6 | 1 | 0 | 0 | 1
4 | 1000 | 30 | 70 | 82 | 13571 | 99.5 | 2.4 | 34.8 | 35 | 1 | 0 | 0 | 1
4 | 1000 | 30 | 70 | 81 | 13104 | 96.3 | 2.5 | 34.9 | 36.3 | 1 | 0 | 0 | 0
4 | 1000 | 30 | 70 | 96 | 12350 | 99.2 | 2.6 | 35.2 | 34.8 | 1 | 0 | 0 | 0
4 | 1000 | 30 | 70 | 96 | 13120 | 112 | 2.5 | 36 | 36.4 | 1 | 0 | 0 | 0
4 | 1000 | 30 | 70 | 94 | 13610 | 124 | 2.8 | 34.7 | 34.8 | 1 | 0 | 0 | 0
4 | 1000 | 30 | 70 | 71 | 67 | 34.5 | 2.7 | 38.9 | 39.2 | 0 | 1 | 0 | 1
4 | 1000 | 30 | 70 | 79 | 58 | 38.1 | 2.5 | 38.8 | 38.4 | 0 | 1 | 0 | 1
4 | 1000 | 30 | 70 | 83 | 52 | 40.6 | 2.6 | 38.8 | 38.4 | 0 | 1 | 0 | 1
4 | 1000 | 30 | 70 | 86 | 41 | 43.7 | 2.5 | 37.2 | 36.7 | 0 | 1 | 0 | 1
4 | 1000 | 30 | 70 | 76 | 1208 | 65.7 | 2.8 | 36 | 35.5 | 0 | 0 | 1 | 1
4 | 1000 | 30 | 70 | 85 | 1743 | 79.8 | 2.3 | 35.1 | 35.1 | 0 | 0 | 1 | 1
4 | 1000 | 30 | 70 | 86 | 2462 | 86.5 | 2.9 | 36.7 | 36.7 | 0 | 0 | 1 | 1
4 | 1000 | 30 | 70 | 89 | 3357 | 98.3 | 2.2 | 35.2 | 35.4 | 0 | 0 | 1 | 1
4 | 1000 | 30 | 70 | 83 | 9451 | 102 | 2.6 | 37.4 | 35.1 | 1 | 0 | 0 | 1
4 | 1000 | 30 | 70 | 87 | 10240 | 135 | 2.4 | 38.4 | 35.4 | 1 | 0 | 0 | 1
4 | 1000 | 30 | 70 | 91 | 13520 | 146 | 2.5 | 38.6 | 35.1 | 1 | 0 | 0 | 1
4 | 1000 | 30 | 70 | 94 | 14460 | 154 | 2.4 | 38.8 | 35.1 | 1 | 0 | 0 | 1
4 | 500 | 30 | 70 | 95 | 12530 | 165 | 2.6 | 38.8 | 35.1 | 1 | 0 | 0 | 1
4 | 2000 | 30 | 70 | 94 | 14120 | 122 | 2.5 | 38.8 | 35.1 | 1 | 0 | 0 | 1
4 | 4000 | 30 | 70 | 94 | 12180 | 97.4 | 2.6 | 38.8 | 35.1 | 1 | 0 | 0 | 1
4 | 8000 | 30 | 70 | 93 | 9365 | 74.7 | 2.8 | 38.8 | 35.1 | 1 | 0 | 0 | 1
4 | 1000 | 30 | 50 | 95 | 8947 | 163 | 2.4 | 38.8 | 35.1 | 1 | 0 | 0 | 1
4 | 1000 | 30 | 90 | 88 | 11640 | 121 | 2.9 | 38.8 | 35.1 | 1 | 0 | 0 | 1
4 | 1000 | 30 | 70 | 76 | 8564 | 89.3 | 2.8 | 36.4 | 35.6 | 1 | 0 | 0 | 1
4 | 1000 | 30 | 70 | 81 | 9647 | 93.5 | 2.6 | 35.5 | 35.4 | 1 | 0 | 0 | 1
4 | 1000 | 30 | 70 | 85 | 12870 | 96.8 | 2.5 | 35.8 | 35.7 | 1 | 0 | 0 | 1
4 | 1000 | 30 | 70 | 92 | 13730 | 105 | 2.7 | 36 | 34.8 | 1 | 0 | 0 | 1
4 | 1000 | 30 | 70 | 82 | 9643 | 94.2 | 2.4 | 35.7 | 35.6 | 1 | 0 | 0 | 1
4 | 1000 | 30 | 70 | 86 | 9858 | 97.6 | 2.8 | 34.9 | 35.2 | 1 | 0 | 0 | 1
4 | 1000 | 30 | 70 | 90 | 13610 | 104 | 2.7 | 35.4 | 35.1 | 1 | 0 | 0 | 1
4 | 1000 | 30 | 70 | 94 | 15490 | 129 | 2.6 | 35.7 | 35.4 | 1 | 0 | 0 | 1
4 | 1000 | 30 | 70 | 84 | 12140 | 92.1 | 2.5 | 35.6 | 35.3 | 1 | 0 | 0 | 0
4 | 1000 | 30 | 70 | 90 | 12350 | 101 | 2.6 | 35.9 | 35 | 1 | 0 | 0 | 0
4 | 1000 | 30 | 70 | 91 | 13120 | 102 | 2.5 | 35.6 | 35.3 | 1 | 0 | 0 | 0
4 | 1000 | 30 | 70 | 94 | 13610 | 124 | 2.8 | 36 | 34.9 | 1 | 0 | 0 | 0
4 | 1000 | 30 | 70 | 75 | 58 | 31.6 | 2.7 | 38 | 37.9 | 0 | 1 | 0 | 1
4 | 1000 | 30 | 70 | 81 | 48 | 36.3 | 2.5 | 37.2 | 37.3 | 0 | 1 | 0 | 1
4 | 1000 | 30 | 70 | 83 | 41 | 45.8 | 2.6 | 37.7 | 37.8 | 0 | 1 | 0 | 1
4 | 1000 | 30 | 70 | 86 | 37 | 49.7 | 2.4 | 37.9 | 34.7 | 0 | 1 | 0 | 1
4 | 1000 | 30 | 70 | 79 | 1146 | 59.4 | 2.7 | 35.6 | 35.8 | 0 | 0 | 1 | 1
4 | 1000 | 30 | 70 | 84 | 1643 | 72.9 | 2.4 | 35.1 | 35.1 | 0 | 0 | 1 | 1
4 | 1000 | 30 | 70 | 87 | 2325 | 85.2 | 2.6 | 35.5 | 35.3 | 0 | 0 | 1 | 1
4 | 1000 | 30 | 70 | 88 | 3187 | 91.5 | 2.7 | 35.9 | 35.2 | 0 | 0 | 1 | 1
4 | 1000 | 30 | 70 | 85 | 9638 | 88.2 | 2.6 | 35.7 | 34.4 | 1 | 0 | 0 | 1
4 | 1000 | 30 | 70 | 87 | 9946 | 103 | 2.7 | 37.1 | 35.9 | 1 | 0 | 0 | 1
4 | 1000 | 30 | 70 | 87 | 10350 | 115 | 2.4 | 36.1 | 35.3 | 1 | 0 | 0 | 1
4 | 1000 | 30 | 70 |  | 13470 | 128 | 2.5 | 37.2 | 36.7 | 1 | 0 | 0 | 1
4 | 1000 | 30 | 70 | 91 | 14530 | 136 | 2.6 | 36.4 | 35 | 1 | 0 | 0 | 1
4 | 1000 | 30 | 70 | 95 | 15420 | 133 | 2.4 | 37.3 | 36.7 | 1 | 0 | 0 | 1
4 | 500 | 30 | 70 | 94 | 9273 | 148 | 2.6 | 37.3 | 36.7 | 1 | 0 | 0 | 1
4 | 2000 | 30 | 70 | 95 | 14670 | 119 | 2.5 | 37.3 | 36.7 | 1 | 0 | 0 | 1
4 | 4000 | 30 | 70 | 94 | 12930 | 85.7 | 2.6 | 37.3 | 36.7 | 1 | 0 | 0 | 1
4 | 8000 | 30 | 70 | 93 | 9046 | 63.5 | 2.8 | 37.3 | 36.7 | 1 | 0 | 0 | 1
4 | 1000 | 30 | 50 | 95 | 11740 | 154 | 2.4 | 37.3 | 36.7 | 1 | 0 | 0 | 1
4 | 1000 | 30 | 90 | 84 | 11480 | 116 | 2.9 | 37.3 | 36.7 | 1 | 0 | 0 | 1
4 | 1000 | 30 | 70 | 76 | 8362 | 87.7 | 2.8 | 37.5 | 34.8 | 1 | 0 | 0 | 1
4 | 1000 | 30 | 70 | 80 | 9046 | 98.2 | 2.7 | 36.7 | 35.2 | 1 | 0 | 0 | 1
4 | 1000 | 30 | 70 | 83 | 9527 | 103 | 2.6 | 37.2 | 35.3 | 1 | 0 | 0 | 1
4 | 1000 | 30 | 70 | 88 | 10490 | 116 | 2.5 | 38.6 | 36.4 | 1 | 0 | 0 | 1
4 | 1000 | 30 | 70 | 93 | 11740 | 135 | 2.6 | 37.3 | 35.5 | 1 | 0 | 0 | 1
4 | 1000 | 30 | 70 | 90 | 13620 | 127 | 2.7 | 37.2 | 35.4 | 1 | 0 | 0 | 1
4 | 1000 | 30 | 70 | 85 | 9834 | 96.2 | 2.4 | 35.7 | 34.7 | 1 | 0 | 0 | 1
4 | 1000 | 30 | 70 | / | 11480 | 113 | 2.6 | 36.1 | 36.2 | 1 | 0 | 0 | 1
4 | 1000 | 30 | 70 | 86 | 12850 | 125 | 2.8 | 35.7 | 35.6 | 1 | 0 | 0 | 1
4 | 1000 | 30 | 70 | 90 | 13570 | 132 | 2.7 | 35.7 | 35.4 | 1 | 0 | 0 | 1
4 | 1000 | 30 | 70 | / | 14360 | 157 | 2.6 | 35.5 | 34.9 | 1 | 0 | 0 | 1
4 | 1000 | 30 | 70 | 94 | 15630 | 148 | 2.6 | 35.8 | 36.1 | 1 | 0 | 0 | 1
4 | 1000 | 30 | 70 | 84 | 8923 | 93.1 | 2.5 | 35.9 | 35.6 | 1 | 0 | 0 | 0
4 | 1000 | 30 | 70 | / | 9735 | 115 | 2.4 | 35.6 | 35.8 | 1 | 0 | 0 | 0
4 | 1000 | 30 | 70 | 90 | 11060 | 128 | 2.6 | 35.5 | 35.8 | 1 | 0 | 0 | 0
4 | 1000 | 30 | 70 | 91 | 12580 | 138 | 2.5 | 35 | 34.7 | 1 | 0 | 0 | 0
4 | 1000 | 30 | 70 | / | 14130 | 155 | 2.7 | 35.3 | 34.8 | 1 | 0 | 0 | 0
4 | 1000 | 30 | 70 | 94 | 15470 | 143 | 2.8 | 35.9 | 35.7 | 1 | 0 | 0 | 0
4 | 1000 | 30 | 70 | 75 | 94 | 25.7 | 2.7 | 38 | 36.6 | 0 | 1 | 0 | 1
4 | 1000 | 30 | 70 | / | 86 | 23.1 | 2.8 | 38.6 | 36.9 | 0 | 1 | 0 | 1
4 | 1000 | 30 | 70 | 81 | 69 | 19.3 | 2.5 | 38.2 | 35.7 | 0 | 1 | 0 | 1
4 | 1000 | 30 | 70 | 83 | 53 | 15.6 | 2.6 | 38.2 | 34.5 | 0 | 1 | 0 | 1
4 | 1000 | 30 | 70 | / | 48 | 12.8 | 2.5 | 38.1 | 34.6 | 0 | 1 | 0 | 1
4 | 1000 | 30 | 70 | 86 | 39 | 16.7 | 2.4 | 38.2 | 36.8 | 0 | 1 | 0 | 1
4 | 1000 | 30 | 70 | 79 | 1274 | 54.9 | 2.7 | 35.9 | 35.6 | 0 | 0 | 1 | 1
4 | 1000 | 30 | 70 | / | 1506 | 61.5 | 2.6 | 36.2 | 36.5 | 0 | 0 | 1 | 1
4 | 1000 | 30 | 70 | 84 | 1847 | 69.8 | 2.4 | 36.3 | 35.9 | 0 | 0 | 1 | 1
4 | 1000 | 30 | 70 | / | 2435 | 77.2 | 2.7 | 36.2 | 36.2 | 0 | 0 | 1 | 1
4 | 1000 | 30 | 70 | 87 | 2841 | 86.4 | 2.6 | 35.6 | 34.7 | 0 | 0 | 1 | 1
4 | 1000 | 30 | 70 | 88 | 3376 | 95.7 | 2.5 | 36.2 | 36.2 | 0 | 0 | 1 | 1
5 | 1000 | 60 | 70 | 92 | 9634 | 24 | 2.1 | 35.3 | 35.1 | 1 | 0 | 0 | 1
5 | 1000 | 60 | 70 | 93 | 8951 | 28 | 2.6 | 35 | 35.1 | 1 | 0 | 0 | 0
5 | 1000 | 60 | 70 | 95 | 8652 | 33 | 2.2 | 36.1 | 35.5 | 0 | 0 | 1 | 1
5 | 1000 | 60 | 70 | 94 | 8030 | 36 | 2.5 | 35.2 | 34.9 | 0 | 0 | 1 | 0
5 | 1000 | 60 | 70 | 90 | 12341 | 35 | 2.2 | 35.9 | 35.9 | 1 | 0 | 0 | 1
5 | 1000 | 60 | 70 | 89 | 11365 | 32 | 2.4 | 35.1 | 35.2 | 1 | 0 | 0 | 0
5 | 1000 | 60 | 70 | 91 | 11208 | 39 | 2.6 | 36.1 | 35.9 | 0 | 0 | 1 | 1
5 | 1000 | 60 | 70 | 90 | 9834 | 38 | 2.5 | 35.4 | 35.6 | 0 | 0 | 1 | 0
5 | 1000 | 60 | 70 | 93 | 13862 | 45 | 2.3 | 35.5 | 35.4 | 1 | 0 | 0 | 1
5 | 1000 | 60 | 70 | 92 | 12675 | 42 | 2.5 | 36.2 | 36.2 | 1 | 0 | 0 | 0
5 | 1000 | 60 | 70 | 95 | 12356 | 61 | 2.9 | 36.4 | 35.8 | 0 | 0 | 1 | 1
5 | 1000 | 60 | 70 | 94 | 11267 | 63 | 2.8 | 36.1 | 35.4 | 0 | 0 | 1 | 0
5 | 3000 | 60 | 70 | 92 | 14230 | 40 | 2.4 | 35.5 | 35.4 | 1 | 0 | 0 | 1
5 | 5000 | 60 | 70 | 93 | 13103 | 36 | 2.8 | 35.5 | 35.4 | 1 | 0 | 0 | 1
5 | 8000 | 60 | 70 | 92 | 9426 | 31 | 3.2 | 35.5 | 35.4 | 1 | 0 | 0 | 1
5 | 1000 | 60 | 30 | 96 | 7620 | 56 | 2.1 | 35.5 | 35.4 | 1 | 0 | 0 | 1
5 | 1000 | 60 | 50 | 93 | 9134 | 48 | 2.3 | 35.5 | 35.4 | 1 | 0 | 0 | 1
5 | 1000 | 60 | 90 | 88 | 14012 | 40 | 2.5 | 35.5 | 35.4 | 1 | 0 | 0 | 1
5 | 1000 | 30 | 65 | 91 | 300.6 | 36 | 3.9 | 37.6 | 34.3 | 0 | 1 | 0 | 1
5 | 1000 | 30 | 65 | 92 | 462.5 | 54 | 3.7 | 38.5 | 36.8 | 0 | 1 | 0 | 1
5 | 1000 | 30 | 65 | 93 | 624 | 87 | 3.3 | 38.4 | 36.7 | 0 | 1 | 0 | 1
5 | 1000 | 30 | 65 | 94 | 965.7 | 96 | 3.4 | 38.5 | 36.8 | 0 | 1 | 0 | 1
5 | 1000 | 30 | 65 | 95 | 1359.2 | 176 | 2.8 | 38.6 | 35.6 | 0 | 1 | 0 | 1
5 | 1000 | 30 | 65 | 96 | 1502.3 | 287 | 2.6 | 38.5 | 36.7 | 0 | 1 | 0 | 1
5 | 1000 | 30 | 65 | 94 | 665.1 | 46 | 2.1 | 35.8 | 34.9 | 1 | 0 | 0 | 1
5 | 1000 | 30 | 65 | 95 | 1180.7 | 62 | 2.1 | 35.7 | 35.4 | 1 | 0 | 0 | 1
5 | 1000 | 30 | 65 | 92 | 1570.9 | 68 | 2.3 | 35.8 | 34.9 | 1 | 0 | 0 | 1
5 | 1000 | 30 | 65 | 93 | 1744.41 | 84 | 2.4 | 35.8 | 35.6 | 1 | 0 | 0 | 1
5 | 1000 | 30 | 65 | 96 | 2164.3 | 105 | 2.2 | 36.9 | 36.3 | 1 | 0 | 0 | 1
5 | 1000 | 30 | 65 | 97 | 2469.2 | 158 | 2.7 | 35.8 | 34.5 | 1 | 0 | 0 | 1
5 | 1000 | 30 | 65 | 93 | 280.9 | 54 | 3.1 | 36.3 | 34.7 | 0 | 0 | 1 | 1
5 | 1000 | 30 | 65 | 96 | 454.8 | 79 | 3.3 | 36.1 | 35.5 | 0 | 0 | 1 | 1
5 | 1000 | 30 | 65 | 95 | 488.1 | 90 | 3.1 | 36.2 | 34.8 | 0 | 0 | 1 | 1
5 | 1000 | 30 | 65 | 94 | 879.5 | 118 | 3.4 | 36.3 | 35.9 | 0 | 0 | 1 | 1
5 | 1000 | 30 | 65 | 96 | 1288.4 | 190 | 2.9 | 35.6 | 35.6 | 0 | 0 | 1 | 1
5 | 1000 | 30 | 65 | 96 | 1338.5 | 274 | 2.8 | 36.4 | 35.4 | 0 | 0 | 1 | 1
0.025 | 500 | 1 | 70 |  | 9078.27 | 4.2131 | 1.6 | 35.1 | 35.2 | 1 | 0 | 0 | 0
0.025 | 500 | 1.12 | 70 |  | 8461.768 | 5.1899 | 1.55 | 35.1 | 35.2 | 1 | 0 | 0 | 0
0.025 | 500 | 1.17 | 70 |  | 9408.42 | 4.846 | 1.58 | 35.1 | 35.2 | 1 | 0 | 0 | 0
0.025 | 500 | 0.85 | 100 |  | 6648.88 | 1.6854 | 1.5 | 35.1 | 35.2 | 1 | 0 | 0 | 0
0.025 | 500 | 0.92 | 100 |  | 6624 | 1.6379 | 1.5 | 35.1 | 35.2 | 1 | 0 | 0 | 0
0.025 | 500 | 0.93 | 100 |  | 6531.11 | 1.8187 | 1.47 | 35.1 | 35.2 | 1 | 0 | 0 | 0
0.03 | 500 | 1.38 | 70 |  | 8610.395 | 6.0925 | 1.54 | 35.6 | 17.8 | 1 | 0 | 0 | 1
0.03 | 500 | 1.3 | 70 |  | 8313.35 | 6.5097 | 1.52 | 35.6 | 17.8 | 1 | 0 | 0 | 1
0.03 | 500 | 1.28 | 70 |  | 8011.84 | 6.2795 | 1.54 | 35.6 | 17.8 | 1 | 0 | 0 | 1
0.03 | 500 | 1.33 | 100 |  | 5666.199 | 2.3713 | 1.44 | 35.6 | 17.8 | 1 | 0 | 0 | 1
0.03 | 500 | 1.2 | 100 |  | 5496.74 | 2.4558 | 1.44 | 35.6 | 17.8 | 1 | 0 | 0 | 1
0.03 | 500 | 1.3 | 100 |  | 5521.23 | 2.4069 | 1.44 | 35.6 | 17.8 | 1 | 0 | 0 | 1
0.03 | 500 | 2.3 | 70 |  | 6600 | 12.1527 | 1.49 | 36.9 | 35.6 | 1 | 0 | 0 | 1
0.03 | 500 | 2.067 | 70 |  | 6900.92 | 11.6563 | 1.51 | 36.9 | 35.6 | 1 | 0 | 0 | 1
0.03 | 500 | 2.15 | 70 |  | 6729.57 | 11.2342 | 1.52 | 36.9 | 35.6 | 1 | 0 | 0 | 1
0.03 | 500 | 1.85 | 100 |  | 4717.25 | 3.7531 | 1.5 | 36.9 | 35.6 | 1 | 0 | 0 | 1
0.03 | 500 | 1.73 | 100 |  | 5080 | 3.8172 | 1.52 | 36.9 | 35.6 | 1 | 0 | 0 | 1
0.03 | 500 | 1.7 | 100 |  | 4919.18 | 4.019 | 1.49 | 36.9 | 35.6 | 1 | 0 | 0 | 1
0.03 | 500 | 14.78 | 70 |  | 2594.88 | 7.126 | 1.81 | 35.3 | 35.2 | 1 | 0 | 0 | 1
0.03 | 500 | 22.3 | 70 |  | 2627.68 | 7.1786 | 1.92 | 35.3 | 35.2 | 1 | 0 | 0 | 1
0.03 | 500 | 16.2 | 70 |  | 2636.55 | 6.9132 | 1.95 | 35.3 | 35.2 | 1 | 0 | 0 | 1
0.03 | 500 | 20.47 | 100 |  | 2024.14 | 2.5256 | 1.66 | 35.3 | 35.2 | 1 | 0 | 0 | 1
0.03 | 500 | 14.87 | 100 |  | 2028.02 | 2.4191 | 1.66 | 35.3 | 35.2 | 1 | 0 | 0 | 1
0.03 | 500 | 15.93 | 100 |  | 2023.11 | 2.3756 | 1.67 | 35.3 | 35.2 | 1 | 0 | 0 | 1
0.04 | 500 | 11.32 | 70 |  | 1815.728 | 2.0549 | 11.77 | 36.8 | 35.5 | 1 | 0 | 0 | 1
0.04 | 500 | 10.98 | 70 |  | 1670.79 | 2.7799 | 11.44 | 36.8 | 35.5 | 1 | 0 | 0 | 1
0.04 | 500 | 11.55 | 70 |  | 1750.02 | 3.1287 | 11.2 | 36.8 | 35.5 | 1 | 0 | 0 | 1
0.04 | 500 | 7.8 | 100 |  | 1471.6 | 0.917 | 7.24 | 36.8 | 35.5 | 1 | 0 | 0 | 1
0.04 | 500 | 7.25 | 100 |  | 1428.49 | 0.7885 | 7.01 | 36.8 | 35.5 | 1 | 0 | 0 | 1
0.04 | 500 | 7.23 | 100 |  | 1391.9 | 0.8242 | 7.36 | 36.8 | 35.5 | 1 | 0 | 0 | 1
0.03 | 500 | 3.7 | 70 |  | 4363.9 | 5.1071 | 2.5 | 35.6 | 35.9 | 1 | 0 | 0 | 1
0.03 | 500 | 3.73 | 70 |  | 4607.86 | 4.5182 | 2.4 | 35.6 | 35.9 | 1 | 0 | 0 | 1
0.03 | 500 | 3.07 | 70 |  | 3926.12 | 5.1968 | 2.54 | 35.6 | 35.9 | 1 | 0 | 0 | 1
0.03 | 500 | 2.9 | 100 |  | 3659.61 | 1.94 | 1.85 | 35.6 | 35.9 | 1 | 0 | 0 | 1
0.03 | 500 | 2.45 | 100 |  | 3713.91 | 1.8462 | 1.85 | 35.6 | 35.9 | 1 | 0 | 0 | 1
0.03 | 500 | 3.017 | 100 |  | 3338.81 | 1.8458 | 1.87 | 35.6 | 35.9 | 1 | 0 | 0 | 1
0.03 | 500 | 1.4 | 70 |  | 8901.62 | 7.5641 | 1.66 | 35.6 | 35.9 | 1 | 0 | 0 | 1
0.03 | 500 | 1.38 | 70 |  | 7798.84 | 8.8326 | 1.61 | 35.6 | 35.9 | 1 | 0 | 0 | 1
0.03 | 500 | 1.25 | 70 |  | 8155.375 | 8.4516 | 1.61 | 35.6 | 35.9 | 1 | 0 | 0 | 1
0.03 | 500 | 0.93 | 100 |  | 5595.89 | 3.1088 | 1.49 | 35.6 | 35.9 | 1 | 0 | 0 | 1
0.03 | 500 | 0.95 | 100 |  | 5304.09 | 2.7657 | 1.51 | 35.6 | 35.9 | 1 | 0 | 0 | 1
0.03 | 500 | 0.92 | 100 |  | 4795.32 | 2.9785 | 1.48 | 35.6 | 35.9 | 1 | 0 | 0 | 1
0.03 | 500 | 20.13 | 70 |  | 2311.26 | 2.4381 | 1.71 | 34.9 | 34.9 | 0 | 0 | 1 | 1
0.03 | 500 | 20.82 | 70 |  | 2172.914 | 2.9401 | 1.63 | 34.9 | 34.9 | 0 | 0 | 1 | 1
0.03 | 500 | 21.42 | 70 |  | 2191.98 | 2.5676 | 1.72 | 34.9 | 34.9 | 0 | 0 | 1 | 1
0.03 | 500 | 19.5 | 100 |  | 1996.15 | 0.4413 | 1.54 | 34.9 | 34.9 | 0 | 0 | 1 | 1
0.03 | 500 | 14.8 | 100 |  | 1851.23 | 0.4298 | 1.55 | 34.9 | 34.9 | 0 | 0 | 1 | 1
0.03 | 500 | 16.53 | 100 |  | 1864.584 | 0.3969 | 1.56 | 34.9 | 34.9 | 0 | 0 | 1 | 1
0.04 | 500 | 9.9 | 70 |  | 1722.765 | 2.1444 | 1.8 | 34.9 | 34.9 | 0 | 0 | 1 | 1
0.04 | 500 | 11.55 | 70 |  | 1801.61 | 2.4352 | 1.7 | 34.9 | 34.9 | 0 | 0 | 1 | 1
0.04 | 500 | 8.98 | 70 |  | 1781.183 | 2.3683 | 1.73 | 34.9 | 34.9 | 0 | 0 | 1 | 1
0.04 | 500 | 6.3 | 100 |  | 1526.595 | 0.4151 | 1.56 | 34.9 | 34.9 | 0 | 0 | 1 | 1
0.04 | 500 | 6.05 | 100 |  | 1456.74 | 0.4098 | 1.54 | 34.9 | 34.9 | 0 | 0 | 1 | 1
0.04 | 500 | 6.167 | 100 |  | 1353.66 | 0.3712 | 1.51 | 34.9 | 34.9 | 0 | 0 | 1 | 1
0.03 | 500 | 1.78 | 70 |  | 4428.284 | 10.3751 | 1.37 | 35.3 | 35.5 | 1 | 0 | 0 | 1
0.03 | 500 | 2 | 70 |  | 4768.07 | 10.053 | 1.38 | 35.3 | 35.5 | 1 | 0 | 0 | 1
0.03 | 500 | 1.9 | 70 |  | 4056.88 | 10.1645 | 1.37 | 35.3 | 35.5 | 1 | 0 | 0 | 1
0.03 | 500 | 2.15 | 100 |  | 4951.52 | 2.4918 | 1.4 | 35.3 | 35.5 | 1 | 0 | 0 | 1
0.03 | 500 | 1.92 | 100 |  | 4209.92 | 2.5328 | 1.38 | 35.3 | 35.5 | 1 | 0 | 0 | 1
0.03 | 500 | 1.9 | 100 |  | 5213.73 | 2.5192 | 1.4 | 35.3 | 35.5 | 1 | 0 | 0 | 1
0.08 | 500 | 13.15 | 70 |  | 1578.22 | 24.0608 | 1.57 | 38.8 | 20.7 | 0 | 1 | 0 | 1
0.08 | 500 | 11.8 | 70 |  | 1595.56 | 26.0847 | 1.59 | 38.8 | 20.7 | 0 | 1 | 0 | 1
0.08 | 500 | 14.02 | 70 |  | 1687.54 | 24.228 | 1.61 | 38.8 | 20.7 | 0 | 1 | 0 | 1
0.08 | 500 | 21.22 | 100 |  | 1318.823 | 6.3741 | 1.58 | 38.8 | 20.7 | 0 | 1 | 0 | 1
0.08 | 500 | 21.68 | 100 |  | 1200.71 | 5.7731 | 1.56 | 38.8 | 20.7 | 0 | 1 | 0 | 1
0.08 | 500 | 21.57 | 100 |  | 1194.978 | 6.1619 | 1.54 | 38.8 | 20.7 | 0 | 1 | 0 | 1
0.04 | 500 | 30 | 70 |  | 110 | / | / | 36.5 | 20.7 | 0 | 1 | 0 | 1
0.04 | 500 | 30.017 | 70 |  | 82.55 | / | / | 36.5 | 20.7 | 1 | 0 | 0 | 1
0.04 | 500 | 30 | 70 |  | 95 |  |  | 36.5 | 20.7 | 1 | 0 | 0 | 1
0.04 | 500 | 30.03 | 100 |  | 324.82 | 0.5023 | 1.52 | 36.5 | 20.7 | 1 | 0 | 0 | 1
0.04 | 500 | 30.017 | 100 |  | 262.65 | 0.3861 | 1.97 | 36.5 | 20.7 | 1 | 0 | 0 | 1
0.04 | 500 | 30.05 | 100 |  | 387.65 | 0.4037 | 1.98 | 36.5 | 20.7 | 1 | 0 | 0 | 1